## Feuil2
Test | Carbon-alu | alu-alu
1 | 22 | 15.791 | 15
2 | 17.8 | 16.108 | 15
3 | 21 | 16.164 | 15
4 | 20.9 | 15.547 | 15
5 | 16.9 | 16.279 | 15
6 | 21.2 | 15.758 | 15
7 | 19.6 | 16.501 | 15
8 | 18.7 | 15.504 | 15
9 | 21.8 | 16.211 | 15
10 | 20.3 | 15.832 | 15
| Carbon-alu | Alu-alu
Standard deviation | 1.728069 | 0.3307088
Mean | 20.02 | 15.9695
Min | 16.9 | 15.504
Max | 22 | 16.501
Confidence interval (99%) | 4.451211 | 0.8518493
Min of confidence interval | 15.56879 | 15.11765