## Feuil1
| effort max | rupture | Vitesse (mm.min-1)
dremel 1 | 16kN | carbone au joint de colle (tenait encore après) | 1
dremel 2 | 14kN | carbone au joint de colle (tenait encore après) | 2
dremel 3 | 10,2kN | carbone au joint de colle (tenait encore après) | 2
dremel 4 | 10,5kN | colle | 2
dremel 5 | 16,3kN | colle+carbone | 2
P80 | 22kN | colle | 1
P80 | 17,8kN | colle | 1
P180 | 21kN | alu | 1
P80 | 20,9kN | colle+carbone | 2
P80 | 16,9kN | colle | 2
| P1, 1st round | 16 | 15
| P1, 1st round | 14 | 15
| P1, 1st round | 10.2 | 15
| P1, 1st round | 10.5 | 15
| P1, 1st round | 16.3 | 15
| P2, 1st round | 22 | 15
| P2, 1st round | 17.8 | 15
| P2, 1st round | 21 | 15
| P2, 1st round | 20.9 | 15
| P2, 1st round | 16.9 | 15
| P2, 2nd round | 21.2 | 15
| P2, 2nd round | 19.6 | 15
| P2, 2nd round | 18.7 | 15
| P2, 2nd round | 21.8 | 15
| P2, 2nd round | 20.3 | 15
| Ecart-type P2 | 1.728069