## Feuil1
Matériau | 30*2 | 30*1,5 | 25*1,5 | 20*1,5 | 15*1,5 | Acier 25cd4s | Corresp empreinte vs Vickers | deltas
Empreinte (microns) | 124 | 128.5 | 126.5 | 134 | 115 | 149 | 120 : 367,7 | 53.2
Empreinte 2 (microns) | 121 | 123 | 120.5 | 118 | 132 | 153 | 130 : 314,5
Moy empreinte | 122.5 | 125.75 | 123.5 | 126 | 123.5 | 151
[7 empty] | 150 : 237,6 | 28.2
Vickers | 354.4 | 337.11 | 349.08 | 335.78 | 349.08 | 240.98 | 160 : 209,4
Vickers (Gpa) | 3544 | 3371.1 | 3490.8 | 3357.8 | 3490.8 | 2409.8
Limite élastique (Mpa) | 1181.333 | 1123.7 | 1163.6 | 1119.267 | 1163.6 | 803.2667